## Sheet1
Type | Deformation Temp | Cooling Type | Cooling Rate (°C/s) | Hardness(HV) | Fingerprints | Image | Microstructure | Reference
Nb-microalloyed steel | 1120 | Furnace Cooling |  | 187 | Eutectic |  | Polygonal ferrite (PF), lamellar pearlite (LP) | https://www.sciencedirect.com/science/article/pii/S0921509307001025#fig2
Nb-microalloyed steel | 1120 | Air Cooling |  | 325 | Eutectic |  | Polygonal ferrite (PF), lamellar pearlite (LP), lath-type/bainitic ferrite (LF/BF), degenerated pearlite (DP) | https://www.sciencedirect.com/science/article/pii/S0921509307001025#fig2
Nb-microalloyed steel | 1120 | Water Quenching |  | 370 | Eutectic |  | Polygonal ferrite (PF), lamellar pearlite (LP), lath-type/bainitic ferrite (LF/BF), degenerated pearlite (DP) | https://www.sciencedirect.com/science/article/pii/S0921509307001025#fig2
AISI 1020 steel | 900 | Water Quenching | 70 | 476 | Eutectic |  | Martensite | https://academicjournals.org/journal/IJPS/article-full-text-pdf/5EDA08619434
AISI 1020 steel | 900 | Air Cooling | 50 | 149 | Eutectic |  | coarse pearlite | https://academicjournals.org/journal/IJPS/article-full-text-pdf/5EDA08619434
AISI 1020 steel | 900 | Furnace Cooling | 30 | 125 | Eutectic |  | fine pearlite | https://academicjournals.org/journal/IJPS/article-full-text-pdf/5EDA08619434
AISI 1040 steel | 900 | Water Quenching | 70 | 521 | Eutectic |  | Martensite | https://academicjournals.org/journal/IJPS/article-full-text-pdf/5EDA08619434
AISI 1040 steel | 900 | Air Cooling | 50 | 166 | Eutectic |  | coarse pearlite | https://academicjournals.org/journal/IJPS/article-full-text-pdf/5EDA08619434
AISI 1040 steel | 900 | Furnace Cooling | 30 | 149 | Eutectic |  | fine pearlite | https://academicjournals.org/journal/IJPS/article-full-text-pdf/5EDA08619434
AISI 1060 steel | 900 | Water Quenching | 70 | 610 | Eutectic |  | Martensite | https://academicjournals.org/journal/IJPS/article-full-text-pdf/5EDA08619434
AISI 1060 steel | 900 | Air Cooling | 50 | 203 | Eutectic |  | coarse pearlite | https://academicjournals.org/journal/IJPS/article-full-text-pdf/5EDA08619434
AISI 1060 steel | 900 | Furnace Cooling | 30 | 167 | Eutectic |  | fine pearlite | https://academicjournals.org/journal/IJPS/article-full-text-pdf/5EDA08619434
microalloyed forging steel | 1150 |  | 3 | 355.33 | Eutectic |  | acicular ferrite | https://www.sciencedirect.com/science/article/pii/S092401360701360X
microalloyed forging steel | 1150 |  | 7 | 496 | Eutectic |  | bainite | https://www.sciencedirect.com/science/article/pii/S092401360701360X
microalloyed forging steel | 1150 |  | 15 | 539.71 | Eutectic |  | martensite | https://www.sciencedirect.com/science/article/pii/S092401360701360X
microalloyed forging steel | 925 |  | 3 | 93 | Eutectic |  | acicular ferrite | https://www.sciencedirect.com/science/article/pii/S092401360701360X
microalloyed forging steel | 925 |  | 7 | 162.75 | Eutectic |  | bainite | https://www.sciencedirect.com/science/article/pii/S092401360701360X
microalloyed forging steel | 925 |  | 15 | 169 | Eutectic |  | martensite | https://www.sciencedirect.com/science/article/pii/S092401360701360X
gray cast iron | 1420 |  | 1.89 | 177 | Eutectoid |  |  | https://www.sciencedirect.com/science/article/pii/S0921509310011330?casa_token=NWDOHrVPgVIAAAAA:8bKfOtUcGlf_rV42aq46KGsshWhT2EqmInP_k2rUHaNnp-SxJP677df2qlJJUhfR76YZ3CvtaQoI
gray cast iron | 1420 |  | 3.14 | 181 | Eutectoid |  |  | https://www.sciencedirect.com/science/article/pii/S0921509310011330?casa_token=NWDOHrVPgVIAAAAA:8bKfOtUcGlf_rV42aq46KGsshWhT2EqmInP_k2rUHaNnp-SxJP677df2qlJJUhfR76YZ3CvtaQoI
gray cast iron | 1420 |  | 8.87 | 191 | Eutectoid |  |  | https://www.sciencedirect.com/science/article/pii/S0921509310011330?casa_token=NWDOHrVPgVIAAAAA:8bKfOtUcGlf_rV42aq46KGsshWhT2EqmInP_k2rUHaNnp-SxJP677df2qlJJUhfR76YZ3CvtaQoI
gray cast iron | 1420 |  | 13.53 | 191.25 | Eutectoid |  |  | https://www.sciencedirect.com/science/article/pii/S0921509310011330?casa_token=NWDOHrVPgVIAAAAA:8bKfOtUcGlf_rV42aq46KGsshWhT2EqmInP_k2rUHaNnp-SxJP677df2qlJJUhfR76YZ3CvtaQoI
gray cast iron | 1420 |  | 17.67 | 231.25 | Eutectoid |  |  | https://www.sciencedirect.com/science/article/pii/S0921509310011330?casa_token=NWDOHrVPgVIAAAAA:8bKfOtUcGlf_rV42aq46KGsshWhT2EqmInP_k2rUHaNnp-SxJP677df2qlJJUhfR76YZ3CvtaQoI
low carbon low alloy steel | 900 | furnace cooling | 0.01 | 307.1 | Eutectic |  | granular pearlite | https://link.springer.com/article/10.1007/s10853-020-05483-9
low carbon low alloy steel | 900 | air cooling | 3.3 | 328.77 | Eutectic |  | granular bainite | https://link.springer.com/article/10.1007/s10853-020-05483-9
low carbon low alloy steel | 900 | salt ice-water quenching | 375 | 379.67 | Eutectic |  | lath martensite | https://link.springer.com/article/10.1007/s10853-020-05483-9
peritectic steel | 1462.5 |  | 2.5 |  | Peritectic |  |  | https://www.ams.org.cn/article/2019/0412-1961/0412-1961-55-10-1311.shtml
peritectic steel | 1462.5 |  | 5 |  | Peritectic |  |  | https://www.ams.org.cn/article/2019/0412-1961/0412-1961-55-10-1311.shtml
peritectic steel | 1462.5 |  | 3 |  | Peritectic |  |  | https://www.ams.org.cn/article/2019/0412-1961/0412-1961-55-10-1311.shtml